## 1刀
仁光快走丝一刀参数表 | [5 empty] | 脉宽显示板的数字 | 脉宽第四类参数 | 脉间和功放显示板的数字 | 脉间和功放第四类参数
工件厚度（mm） | 脉宽 | 脉间 | 功放 | 跟踪 | 限速 | 0 | 2 | 1 | 1
8--20 | 30--40 | 9--A | 8--9 | 50--60 | 260 | 1 | 4 | 2 | 2
20--50 | 45-60 | A--B | 9--A | 55--60 | 180 | 2 | 10 | 3 | 3
50--80 | 60 | B--C | 9--B | 60 | 160 | 3 | 15 | 4 | 4
80--120 | 65--70 | B--C | 9--A | 65 | 120 | 4 | 20 | 5 | 5
120--200 | 60--70 | C--D | A--B | 70 | 80--50 | 5 | 25 | 6 | 6
200以上 | 70 | D--E | B--D | 70--80 | 50--30 | 6 | 35 | 7 | 7
[6 empty] | 7 | 40 | 8 | 8
[6 empty] | 8 | 45 | 9 | 9
[6 empty] | 9 | 50 | A | 10
[6 empty] | 10 | 50 | B | 11
[6 empty] | 11 | 60 | C | 12
[6 empty] | 12 | 70 | D | 13
[6 empty] | 13 | 80 | E | 14
[6 empty] | 14 | 90 | F | 15
[6 empty] | 15 | 99

## 3刀
苏州仁光快走丝三刀加工参数表（参考）
0度组号 | 锥度组号 | 10-50余量 | 50以上余量 | 脉宽 | 间隔 | 电流 | 丝杠 | 跟踪 | 加工限速 | 空走限速
0 | 1 | 0.06 | 0.045--0.05 | 9--12 | 9--11 | 9--11 | 0（500） | 60 | 150-260 | 500
2 | 2 | 0.02 | 0.015 | 4 | 11 | 3 | 1（250） | 50 | 130 | 500
3 | 3 | 0 | 0 | 2 | 13 | 2 | 2（150） | 40 | 100 | 500
正常切割时电流40V，电压3-8A；表针稳定效果佳；限速依照左下角显示值调整。
在切割过程中的注意事项等 以上参数仅供参考，具体以实际加工为准！
200mm以内跟踪一般在60-70之间，加工电流表向下摆跟踪减小，出现短路跟踪加大。 光洁度要求好的脉宽和电流降低，脉间加大。